## profile02(atomic%)
Distance (nm) | C | N | O | F | Al | Si | Ti | V | Cr | Mn | Fe | Co
0 | 24.11127 | 0 | 0 | 40.47058 | 8.014731 | 15.06899 | 0 | 8.801435 | 0 | 0 | 0 | 3.532999
0.5 | 30.51875 | 0 | 0 | 0 | 51.61651 | 0 | 0 | 0 | 0 | 0 | 0 | 17.86474
1 | 69.51443 | 0 | 0 | 0 | 18.98308 | 0 | 0.9720789 | 0 | 0 | 0 | 0 | 10.53041
1.5 | 69.64321 | 0 | 0 | 0 | 15.51704 | 0 | 4.491756 | 0 | 0 | 0 | 0 | 10.34799
2 | 53.06563 | 0 | 0 | 0 | 18.94999 | 0 | 12.60877 | 0 | 0 | 0 | 0 | 15.37561
2.5 | 0 | 0 | 0 | 0 | 23.26407 | 0 | 30.54084 | 0 | 0 | 0 | 0 | 46.19509
3 | 0 | 0 | 0 | 47.78947 | 0 | 0 | 10.4853 | 0 | 0 | 0 | 0 | 41.72524
3.5 | 0 | 0 | 0 | 0 | 0 | 40.92683 | 4.14089 | 0 | 0 | 0 | 0 | 54.93228
4 | 6.489212 | 21.73012 | 0 | 0 | 0 | 49.09287 | 0.6326489 | 0 | 0 | 0 | 0 | 22.05514
4.5 | 27.38976 | 31.81908 | 0 | 0 | 0 | 32.29953 | 0.1705521 | 0 | 0 | 0 | 0 | 8.321068
5 | 30.96166 | 34.00637 | 0 | 0 | 0 | 29.70795 | 0.377918 | 1.206477 | 0 | 0 | 0 | 3.739628
5.5 | 27.06262 | 43.30822 | 0 | 0 | 0 | 25.40314 | 0.935965 | 3.290059 | 0 | 0 | 0 | 0
6 | 13.80568 | 64.06173 | 0 | 0 | 0 | 15.58676 | 2.03292 | 4.512903 | 0 | 0 | 0 | 0
6.5 | 0 | 65.5092 | 0 | 0 | 0 | 15.00285 | 2.752373 | 3.756451 | 0 | 12.97913 | 0 | 0
7 | 0 | 58.2136 | 0 | 0 | 4.206712 | 12.15412 | 1.709587 | 0.2626861 | 0 | 23.45329 | 0 | 0
7.5 | 0 | 46.4969 | 15.35986 | 0 | 8.942762 | 6.648644 | 1.232827 | 0 | 0 | 20.57166 | 0 | 0.7473521
8 | 0 | 26.37727 | 47.92911 | 0 | 6.609841 | 3.574451 | 0.6399479 | 0 | 0 | 13.7621 | 0 | 1.107277
8.5 | 0 | 31.7531 | 48.10876 | 0 | 4.850466 | 1.985853 | 0 | 0 | 0 | 11.02672 | 0 | 2.275091
9 | 3.958251 | 48.50697 | 29.71721 | 0 | 4.023111 | 0.4373922 | 0 | 0 | 0 | 8.715834 | 0 | 4.641228
9.5 | 0 | 90.36122 | 0 | 0 | 2.357708 | 0 | 0.4501448 | 0 | 0 | 0.5811797 | 0 | 6.249746
10 | 0 | 95.1492 | 0 | 0 | 0 | 0 | 1.21731 | 0 | 0 | 0 | 0 | 3.633494
10.5 | 0 | 99.89167 | 0 | 0 | 0 | 0 | 0.1083335 | 0 | 0 | 0 | 0 | 0
11 | 0 | 100 | 0 | 0 | 0 | 0 | 0 | 0 | 0 | 0 | 0 | 0
11.5 | 6.718561 | 93.28144 | 0 | 0 | 0 | 0 | 0 | 0 | 0 | 0 | 0 | 0
12 | 28.48511 | 56.20328 | 0 | 0 | 15.31161 | 0 | 0 | 0 | 0 | 0 | 0 | 0
12.5 | 19.32006 | 49.22761 | 0 | 0 | 21.05988 | 9.614836 | 0.7776105 | 0 | 0 | 0 | 0 | 0
13 | 11.26783 | 41.73042 | 0 | 9.238331 | 22.34516 | 8.871708 | 0.02512339 | 1.093029 | 0 | 0 | 0 | 5.428397
13.5 | 13.78951 | 19.28815 | 0 | 33.46473 | 20.48516 | 0 | 0 | 2.127097 | 0 | 4.363722 | 0 | 6.481637
14 | 23.2319 | 0 | 0 | 32.08318 | 19.71439 | 0 | 0 | 1.134695 | 0 | 13.59379 | 0 | 10.24204
14.5 | 7.625037 | 0 | 0 | 0 | 0 | 0 | 0 | 0.1986467 | 0 | 4.388065 | 81.37697 | 6.411286
15 | 3.937283 | 0 | 0 | 0 | 0 | 0 | 0.03704949 | 0 | 0 | 1.657336 | 90.61425 | 3.754078
15.5 | 4.539317 | 0 | 0 | 0 | 0 | 0 | 0 | 0 | 0 | 0 | 93.57278 | 1.8879
16 | 5.643873 | 0 | 0 | 0 | 0 | 1.802189 | 0 | 0.05023988 | 0 | 0 | 91.52939 | 0.9743096
16.5 | 6.257469 | 0.02569551 | 0 | 0 | 0 | 1.291735 | 0 | 0.1906265 | 0 | 0 | 91.52251 | 0.7119631
17 | 6.163233 | 0.01195445 | 0 | 0.2235668 | 0 | 0.6333524 | 0 | 0.3754483 | 0 | 0 | 92.32607 | 0.2663736
17.5 | 5.643045 | 0 | 0 | 1.731253 | 0 | 1.076577 | 0.1469587 | 0.2766168 | 1.047175 | 0 | 90.07837 | 0
18 | 5.020129 | 0 | 5.160655 | 1.860162 | 0 | 1.264712 | 0.4401231 | 0.1242479 | 3.215354 | 0 | 82.91462 | 0
18.5 | 4.273615 | 0 | 15.06519 | 0.1948868 | 0 | 0.7845159 | 0.3333301 | 0.02893412 | 2.821132 | 0 | 76.4984 | 0
19 | 3.953009 | 0 | 20.96869 | 0 | 0.3018575 | 0.2623892 | 0.2891774 | 0 | 2.158708 | 0 | 71.75466 | 0.3115087
19.5 | 3.784137 | 0 | 27.76397 | 0 | 0.2610858 | 0 | 0.1629218 | 0 | 2.067828 | 0.3340561 | 65.23185 | 0.3941521
20 | 3.739088 | 0 | 31.77942 | 0 | 0.2762024 | 0 | 0.07319875 | 0 | 2.446994 | 0.7586278 | 60.61085 | 0.3156189
20.5 | 5.148553 | 0 | 33.54844 | 0 | 0.3006295 | 0 | 0.03808465 | 0 | 3.63319 | 0.6137976 | 56.63179 | 0.08550859
21 | 7.156412 | 0 | 34.39118 | 0 | 0.2151882 | 0 | 0.002141689 | 0 | 4.784937 | 0.3468435 | 53.1033 | 0
21.5 | 12.00282 | 0 | 31.1754 | 0 | 0.3489175 | 0 | 0 | 0 | 4.963851 | 0.004528668 | 51.50449 | 0
22 | 19.64097 | 0 | 25.34963 | 0 | 0.5215542 | 0 | 0 | 0 | 4.636178 | 0 | 49.75756 | 0.09410539
22.5 | 26.09658 | 0 | 20.37868 | 0 | 0.5065885 | 0 | 0 | 0.04563506 | 3.66163 | 0 | 49.10113 | 0.2097623
23 | 30.09616 | 0.04291022 | 16.75728 | 0.2953031 | 0.5417825 | 0 | 0 | 0.0851087 | 2.768602 | 0 | 49.168 | 0.244846
23.5 | 25.62456 | 0.2761234 | 18.95924 | 1.841919 | 0.3543263 | 0 | 0 | 0.07040083 | 3.055047 | 0 | 49.65881 | 0.1595618
24 | 20.69885 | 0.3449796 | 21.75974 | 2.819936 | 0.2038844 | 0 | 0 | 0.05153251 | 3.192372 | 0 | 50.83004 | 0.09865974
24.5 | 17.01497 | 0.2012381 | 24.34182 | 3.068617 | 0.08611203 | 0 | 0 | 0.01829174 | 3.18966 | 0 | 52.01875 | 0.06053865
25 | 15.73308 | 0.03012857 | 25.38094 | 3.259753 | 0 | 0 | 0 | 0.0003693214 | 3.082379 | 0 | 52.46915 | 0.0441965
25.5 | 17.29823 | 0 | 24.46871 | 3.752243 | 0 | 0 | 0 | 0 | 2.950687 | 0 | 51.48978 | 0.04034589
26 | 19.451 | 0 | 23.17833 | 4.166881 | 0.03820266 | 0.05263714 | 0 | 0.001576903 | 2.631022 | 0 | 50.40296 | 0.07739418
26.5 | 20.98961 | 0.0360718 | 22.02192 | 4.382918 | 0 | 0.5434508 | 0 | 0.00212579 | 1.764446 | 0 | 50.14089 | 0.1185719
27 | 22.22748 | 0.1062274 | 20.87414 | 4.649271 | 0 | 1.056854 | 0 | 0.009376794 | 1.114718 | 0 | 49.82905 | 0.1328816
27.5 | 21.59852 | 0.1452373 | 20.50776 | 4.950581 | 0 | 1.487661 | 0.008495819 | 0.01984289 | 0.7522529 | 0 | 50.38619 | 0.1434554
28 | 19.6945 | 0.176915 | 21.0871 | 5.294777 | 0 | 1.828256 | 0.0532793 | 0.01934276 | 0.5414066 | 0 | 51.18056 | 0.1238544
28.5 | 16.62702 | 0.1750283 | 24.37498 | 5.656417 | 0.05380691 | 1.910025 | 0.07028123 | 0.01792985 | 1.549879 | 0.01562643 | 49.46738 | 0.08161931
29 | 13.61101 | 0.1516711 | 27.96749 | 5.870923 | 0.1310612 | 1.928293 | 0.05050289 | 0.02367107 | 2.705422 | 0.03226042 | 47.47435 | 0.05334789
29.5 | 10.9886 | 0.1141855 | 30.70292 | 6.130745 | 0.135915 | 1.809829 | 0.01019348 | 0.0350402 | 3.426145 | 0.04513555 | 46.5791 | 0.02219497
30 | 8.805308 | 0.07649303 | 32.74118 | 6.410687 | 0.1024096 | 1.606771 | 0.001536886 | 0.0380574 | 3.926637 | 0.07756158 | 46.21196 | 0.001393421
30.5 | 7.904884 | 0.06545932 | 33.22597 | 6.585636 | 0.1339888 | 1.526303 | 0.02770313 | 0.03352525 | 4.1322 | 0.148129 | 46.2162 | 0
31 | 7.799643 | 0.0774943 | 33.33029 | 6.81713 | 0.1794832 | 1.490791 | 0.06571196 | 0.03206485 | 4.369088 | 0.2579404 | 45.58036 | 0
31.5 | 9.211287 | 0.1396118 | 32.3552 | 6.953314 | 0.1551029 | 1.692234 | 0.09858483 | 0.02962037 | 4.394942 | 0.3553922 | 44.60656 | 0.008150147
32 | 12.62049 | 0.2218701 | 29.63562 | 6.758509 | 0.04982633 | 2.134824 | 0.1342568 | 0.02089561 | 3.942214 | 0.3973023 | 44.0651 | 0.019087
32.5 | 15.0626 | 0.207631 | 27.9788 | 6.826544 | 0 | 2.174035 | 0.1827603 | 0.0161024 | 3.75473 | 0.3434001 | 43.4458 | 0.007589827
33 | 15.4652 | 0.1192151 | 27.57121 | 7.383559 | 0 | 2.014244 | 0.204175 | 0.01742852 | 3.961513 | 0.2538403 | 43.00962 | 0
33.5 | 14.53239 | 0.0178903 | 28.46757 | 7.696116 | 0 | 2.097861 | 0.1868428 | 0.03553663 | 4.438352 | 0.1766236 | 42.35081 | 0
34 | 13.29675 | 0 | 30.58592 | 7.893917 | 0 | 2.299652 | 0.181229 | 0.05643314 | 5.475768 | 0.1678804 | 40.04246 | 0
34.5 | 11.17021 | 0.01350919 | 33.57049 | 7.815436 | 0.08401321 | 2.23026 | 0.09241991 | 0.05640283 | 6.460157 | 0.2275127 | 38.27958 | 0
35 | 9.548686 | 0.1143291 | 35.70717 | 7.601463 | 0.2291086 | 2.091337 | 0.01020933 | 0.04916209 | 6.874827 | 0.2654367 | 37.50827 | 0
35.5 | 9.043324 | 0.1569935 | 36.27835 | 7.554454 | 0.3464211 | 2.083143 | 0 | 0.0455473 | 6.976946 | 0.3317281 | 37.1831 | 0
36 | 8.403045 | 0.1948248 | 36.58696 | 7.448184 | 0.4531717 | 1.969544 | 0 | 0.05018617 | 7.072482 | 0.3673984 | 37.45421 | 0
36.5 | 7.594304 | 0.2524913 | 37.40708 | 7.037546 | 0.4448669 | 1.772184 | 0.04375635 | 0.04752989 | 7.135771 | 0.2947673 | 37.96971 | 0
37 | 6.834282 | 0.2507546 | 38.19386 | 6.709926 | 0.3617108 | 1.607597 | 0.1036811 | 0.0337247 | 7.056112 | 0.2581561 | 38.5902 | 0
37.5 | 6.66582 | 0.2321318 | 38.51753 | 6.546966 | 0.3143071 | 1.438399 | 0.08747667 | 0.01994931 | 6.897702 | 0.2408502 | 39.03887 | 0
38 | 6.362598 | 0.2063354 | 38.76611 | 6.343602 | 0.3272406 | 1.257517 | 0.0708465 | 0.01234025 | 6.867064 | 0.2705669 | 39.51578 | 0
38.5 | 5.243873 | 0.1664518 | 39.38981 | 6.18278 | 0.3398758 | 1.016102 | 0.04007224 | 0.01795606 | 7.200734 | 0.4154105 | 39.98694 | 0
39 | 4.596591 | 0.1389569 | 39.85829 | 6.197824 | 0.3558707 | 0.8375872 | 0.01440827 | 0.02242298 | 7.518345 | 0.5280264 | 39.93168 | 0
39.5 | 4.369059 | 0.09929548 | 40.28254 | 6.438406 | 0.3290938 | 0.7100062 | 0.02822286 | 0.02168675 | 7.706743 | 0.569596 | 39.44535 | 0
40 | 4.140228 | 0.07889318 | 40.67825 | 6.657927 | 0.2776671 | 0.6490799 | 0.04791338 | 0.01326139 | 7.851071 | 0.571692 | 39.03402 | 0
40.5 | 3.940805 | 0.06490158 | 40.89058 | 6.763476 | 0.2782867 | 0.6544146 | 0.07945212 | 0 | 7.667966 | 0.4497533 | 39.20846 | 0.001901437
41 | 3.634531 | 0.05116962 | 40.81118 | 6.812633 | 0.3314313 | 0.6098785 | 0.09346524 | 0 | 7.348014 | 0.3199839 | 39.98375 | 0.003955958
41.5 | 3.048788 | 0.06765335 | 40.86096 | 6.935211 | 0.380151 | 0.528391 | 0.0628024 | 0 | 7.310297 | 0.3052643 | 40.4898 | 0.01068059
42 | 2.633942 | 0.08865061 | 41.16217 | 6.911829 | 0.4020638 | 0.4637084 | 0.04054957 | 0 | 7.391274 | 0.3297235 | 40.56206 | 0.01402387
42.5 | 2.251583 | 0.1026446 | 41.39135 | 6.744167 | 0.4260106 | 0.4169809 | 0.03171101 | 0 | 7.508898 | 0.3695786 | 40.74708 | 0.009991496
43 | 1.831024 | 0.1092184 | 41.63939 | 6.632978 | 0.4332219 | 0.3799682 | 0.02727384 | 0 | 7.543764 | 0.3894636 | 41.00507 | 0.008628397
43.5 | 1.567956 | 0.1153966 | 41.88946 | 6.442003 | 0.4581461 | 0.3595241 | 0.01710267 | 0 | 7.381575 | 0.3780379 | 41.38166 | 0.009141601
44 | 1.41919 | 0.1240211 | 42.08225 | 6.251815 | 0.4651847 | 0.3406927 | 0.007253398 | 0.0004385787 | 7.275982 | 0.3715666 | 41.65545 | 0.006154501
44.5 | 1.495038 | 0.132499 | 42.44364 | 6.194145 | 0.4016964 | 0.3341419 | 0.001900333 | 0.001166938 | 7.375312 | 0.3269341 | 41.2839 | 0.009632793
45 | 1.667012 | 0.1550295 | 42.81942 | 6.170772 | 0.3366038 | 0.3502913 | 0.0003552601 | 0.003857167 | 7.537626 | 0.2507355 | 40.69074 | 0.01756233
45.5 | 1.77695 | 0.1632069 | 42.72873 | 6.326493 | 0.299061 | 0.3733421 | 0.02297348 | 0.008379341 | 7.49026 | 0.2434662 | 40.54912 | 0.01801295
46 | 1.808427 | 0.13638 | 42.46676 | 6.546411 | 0.3134965 | 0.378019 | 0.03127266 | 0.008001788 | 7.291036 | 0.274113 | 40.73067 | 0.01540627
46.5 | 1.654053 | 0.09469489 | 42.24962 | 6.593668 | 0.3355621 | 0.3612905 | 0.009248706 | 0.005464886 | 7.090954 | 0.3196978 | 41.27893 | 0.006814917
47 | 1.448088 | 0.07212588 | 42.22728 | 6.542211 | 0.3422369 | 0.3542682 | 0 | 0.005455261 | 6.982549 | 0.3501318 | 41.67565 | 0
47.5 | 1.222105 | 0.1005375 | 42.36359 | 6.457685 | 0.4122808 | 0.3377242 | 0 | 0 | 7.041635 | 0.3631385 | 41.70131 | 0
48 | 1.060684 | 0.1310035 | 42.4982 | 6.367377 | 0.4431909 | 0.3201583 | 0.0008431483 | 0 | 7.124666 | 0.3875829 | 41.66629 | 0
48.5 | 0.9313819 | 0.1283474 | 42.77891 | 6.179912 | 0.4195634 | 0.3119282 | 0.003595665 | 0 | 7.154557 | 0.4269652 | 41.66484 | 0
49 | 0.858885 | 0.1292909 | 42.98117 | 5.968255 | 0.4386068 | 0.3030419 | 0.009917281 | 0.0004589946 | 7.095479 | 0.4498632 | 41.76503 | 0
49.5 | 0.9820832 | 0.1341492 | 42.99958 | 5.771603 | 0.5056525 | 0.3066299 | 0.01617266 | 0.006959329 | 6.933562 | 0.3878851 | 41.94561 | 0.01011753
50 | 1.098802 | 0.1430663 | 42.98951 | 5.60081 | 0.5486246 | 0.3185489 | 0.02010077 | 0.01727314 | 6.751771 | 0.3045447 | 42.18249 | 0.02446151
50.5 | 1.102197 | 0.1453299 | 42.83179 | 5.624721 | 0.5310985 | 0.3289466 | 0.02997282 | 0.02172754 | 6.587928 | 0.2975445 | 42.47615 | 0.02258795
51 | 1.104847 | 0.1138644 | 42.82304 | 5.682881 | 0.5215834 | 0.3557193 | 0.03145695 | 0.0194448 | 6.603934 | 0.312186 | 42.41517 | 0.01587718
51.5 | 1.03886 | 0.08424382 | 43.10618 | 5.659865 | 0.4389124 | 0.3665649 | 0.0008123216 | 0.01529713 | 6.845494 | 0.3222824 | 42.11962 | 0.001868422
52 | 0.9943747 | 0.0681422 | 43.318 | 5.634962 | 0.351209 | 0.3775352 | 0 | 0.01147922 | 6.985851 | 0.3358132 | 41.92263 | 0
52.5 | 0.8540378 | 0.06359612 | 43.69466 | 5.381953 | 0.3354873 | 0.3735477 | 0 | 0.005552456 | 7.12703 | 0.340429 | 41.82371 | 0
53 | 0.6838164 | 0.07030643 | 43.93063 | 5.13589 | 0.3236583 | 0.3478293 | 0 | 0.002111134 | 7.211243 | 0.3120509 | 41.98246 | 0
53.5 | 0.619999 | 0.06106256 | 43.87634 | 5.212367 | 0.3160579 | 0.3165449 | 0 | 0.002001899 | 7.143993 | 0.2287869 | 42.22285 | 0
54 | 0.581763 | 0.05478323 | 43.93467 | 5.27452 | 0.3281233 | 0.2750873 | 0 | 0.001551447 | 7.072766 | 0.1569974 | 42.31974 | 0
54.5 | 0.6048759 | 0.07928849 | 44.08675 | 5.266772 | 0.3137008 | 0.2714926 | 0.0182379 | 0.001737271 | 7.074412 | 0.1330848 | 42.14965 | 0
55 | 0.6736853 | 0.09872906 | 44.13044 | 5.34727 | 0.2894333 | 0.2774738 | 0.04020344 | 0 | 7.142824 | 0.1256704 | 41.87427 | 0
55.5 | 0.7641303 | 0.0864501 | 43.79117 | 5.457565 | 0.2956606 | 0.2788383 | 0.04365798 | 0 | 7.044907 | 0.1565115 | 42.08111 | 0
56 | 0.7932813 | 0.07197003 | 43.47839 | 5.490896 | 0.3166003 | 0.2935304 | 0.03208131 | 0 | 6.85155 | 0.1775567 | 42.49415 | 0
56.5 | 0.7443035 | 0.07779215 | 43.60327 | 5.228166 | 0.363473 | 0.3120087 | 0.006352117 | 0.003310248 | 6.834476 | 0.1956042 | 42.63125 | 0
57 | 0.6603923 | 0.08765219 | 43.73235 | 4.965337 | 0.3711339 | 0.3088453 | 0 | 0.009061363 | 6.839869 | 0.2346947 | 42.78807 | 0.002592493
57.5 | 0.5709427 | 0.1033795 | 43.85805 | 4.885145 | 0.2760112 | 0.2590638 | 0 | 0.01452608 | 6.849734 | 0.2689934 | 42.90829 | 0.005859141
58 | 0.5228172 | 0.1200372 | 43.97748 | 4.803333 | 0.2331908 | 0.216724 | 0 | 0.01646701 | 6.858004 | 0.2896618 | 42.95225 | 0.0100363
58.5 | 0.4332092 | 0.116032 | 43.86135 | 4.783572 | 0.3115236 | 0.2089911 | 0 | 0.01564208 | 6.695094 | 0.2929174 | 43.27567 | 0.006001687
59 | 0.3272815 | 0.1172257 | 43.74367 | 4.950039 | 0.3667819 | 0.208443 | 0.005311971 | 0.01267701 | 6.546113 | 0.280605 | 43.44185 | 0
59.5 | 0.2479176 | 0.1266669 | 43.82736 | 5.170297 | 0.3530747 | 0.2125318 | 0 | 0.006541855 | 6.539927 | 0.2387684 | 43.2733 | 0.003615065
60 | 0.2054685 | 0.132349 | 44.05324 | 5.166048 | 0.3134051 | 0.2091965 | 0 | 0.002381639 | 6.580449 | 0.1786571 | 43.14223 | 0.01658267
60.5 | 0.2181848 | 0.1431268 | 44.29955 | 4.951595 | 0.2658064 | 0.2045002 | 0 | 0.002313907 | 6.769504 | 0.1382384 | 42.97809 | 0.02909357
61 | 0.2279459 | 0.1544172 | 44.31386 | 4.780444 | 0.2404727 | 0.2127352 | 0 | 0.003571712 | 6.934777 | 0.131844 | 42.9659 | 0.03403121
61.5 | 0.2056433 | 0.1494329 | 44.08935 | 4.73046 | 0.2937826 | 0.1865448 | 0.01301185 | 0.008487856 | 7.021133 | 0.131592 | 43.15237 | 0.01819107
62 | 0.1934073 | 0.1360067 | 44.10559 | 4.667705 | 0.3329463 | 0.1428439 | 0.02835588 | 0.01240561 | 7.089529 | 0.1197178 | 43.16882 | 0.002677449
62.5 | 0.2096494 | 0.1310105 | 44.11215 | 4.669242 | 0.3093627 | 0.1226336 | 0.04563095 | 0.009338678 | 6.9896 | 0.1419664 | 43.25941 | 0
63 | 0.2139836 | 0.129408 | 43.71921 | 4.77665 | 0.2901044 | 0.1216612 | 0.06489526 | 0.005926362 | 6.74046 | 0.194255 | 43.74344 | 0
63.5 | 0.1846912 | 0.1241961 | 43.25322 | 4.848922 | 0.2543459 | 0.1476903 | 0.05897908 | 0.00484349 | 6.385634 | 0.2447723 | 44.4927 | 0
64 | 0.1460258 | 0.1116273 | 43.05139 | 4.907195 | 0.2432349 | 0.1709495 | 0.03443031 | 0.005118744 | 6.113436 | 0.2754707 | 44.94112 | 0
64.5 | 0.1680376 | 0.104817 | 43.12665 | 4.899384 | 0.3123757 | 0.1907452 | 0.01603283 | 0.001284789 | 5.976488 | 0.319801 | 44.88438 | 0
65 | 0.2289685 | 0.09958793 | 43.2199 | 4.872187 | 0.3741133 | 0.2097533 | 0.01270149 | 0 | 5.980067 | 0.3632849 | 44.63434 | 0.005095625
65.5 | 0.2787576 | 0.1085698 | 43.23399 | 4.920607 | 0.3703336 | 0.2226056 | 0.01386152 | 0 | 6.174873 | 0.3687475 | 44.29567 | 0.01198287
66 | 0.3199279 | 0.1254154 | 42.98949 | 5.013501 | 0.3646869 | 0.2262717 | 0.01262504 | 0 | 6.27861 | 0.3483175 | 44.30617 | 0.01498473
66.5 | 0.3285421 | 0.1204673 | 42.68619 | 5.17714 | 0.367349 | 0.2432785 | 0.02199623 | 0 | 6.341731 | 0.2945623 | 44.39986 | 0.01888435
67 | 0.3060113 | 0.1142455 | 42.68407 | 5.276265 | 0.3806902 | 0.269673 | 0.02899696 | 0 | 6.447303 | 0.2753893 | 44.19474 | 0.02260911
67.5 | 0.3472577 | 0.1250434 | 42.84172 | 5.318536 | 0.4500568 | 0.2410056 | 0.008082986 | 0.0002185927 | 6.515759 | 0.3088801 | 43.82491 | 0.01853612
68 | 0.403754 | 0.1146161 | 42.90752 | 5.402052 | 0.4771836 | 0.1957505 | 0 | 0 | 6.592175 | 0.3495037 | 43.53913 | 0.01831741
68.5 | 0.3662272 | 0.07005157 | 42.97349 | 5.349834 | 0.4235822 | 0.1658204 | 0 | 0 | 6.601276 | 0.3540804 | 43.66542 | 0.03021492
69 | 0.2936003 | 0.03573662 | 43.19948 | 5.187036 | 0.3746678 | 0.1386907 | 0 | 0 | 6.57111 | 0.3239719 | 43.83403 | 0.04167831
69.5 | 0.2572006 | 0.02382545 | 43.38775 | 5.007381 | 0.3435043 | 0.1356661 | 0 | 0 | 6.668293 | 0.308961 | 43.8291 | 0.03831858
70 | 0.3053488 | 0.04530615 | 43.39405 | 4.862822 | 0.3422727 | 0.1283739 | 0 | 0 | 6.751261 | 0.2842604 | 43.85899 | 0.02731088
70.5 | 0.4280545 | 0.06964324 | 43.31384 | 4.813519 | 0.3515344 | 0.1019397 | 0 | 0 | 6.731234 | 0.2729014 | 43.90041 | 0.01692475
71 | 0.4894746 | 0.08549721 | 43.20184 | 4.853807 | 0.343762 | 0.09234054 | 0 | 0 | 6.744404 | 0.2845502 | 43.89482 | 0.009502396
71.5 | 0.4619388 | 0.09384222 | 43.04722 | 5.040574 | 0.3839317 | 0.08589989 | 0 | 0 | 6.832572 | 0.2959287 | 43.75325 | 0.004846312
72 | 0.4207821 | 0.08581237 | 43.01728 | 5.10118 | 0.4291925 | 0.08092201 | 0 | 0.0006160016 | 6.85326 | 0.2977989 | 43.70718 | 0.005981544
72.5 | 0.4266592 | 0.1015454 | 43.14002 | 5.01329 | 0.4111313 | 0.1029434 | 0 | 0.005594067 | 6.799493 | 0.2873813 | 43.70424 | 0.007698684
73 | 0.4642504 | 0.1195789 | 43.03714 | 5.113553 | 0.371419 | 0.1454749 | 0 | 0.01129264 | 6.741176 | 0.2617741 | 43.72915 | 0.005200313
73.5 | 0.4491343 | 0.1193098 | 42.57731 | 5.408557 | 0.3494679 | 0.1736032 | 0 | 0.01360308 | 6.566724 | 0.2500973 | 44.08879 | 0.003401928
74 | 0.3854686 | 0.1162184 | 42.30099 | 5.595087 | 0.3718482 | 0.1671439 | 0 | 0.01133397 | 6.429998 | 0.2645801 | 44.35733 | 0
74.5 | 0.3332786 | 0.1165732 | 42.28954 | 5.618249 | 0.3930003 | 0.1508222 | 0 | 0.009819999 | 6.287467 | 0.2829919 | 44.51826 | 0
75 | 0.2935145 | 0.1218981 | 42.33782 | 5.499924 | 0.3836392 | 0.1373479 | 0 | 0.009898687 | 6.081234 | 0.3130219 | 44.81687 | 0.004830298
75.5 | 0.227653 | 0.1237388 | 42.57236 | 5.395885 | 0.3483474 | 0.116845 | 0 | 0.0001417292 | 5.964231 | 0.3267148 | 44.91666 | 0.007421389
76 | 0.1612978 | 0.1288998 | 42.80685 | 5.337671 | 0.2948996 | 0.1114099 | 0 | 0 | 5.891643 | 0.3267131 | 44.93455 | 0.006066739
76.5 | 0.1423273 | 0.1253234 | 42.71957 | 5.23347 | 0.2728219 | 0.1555249 | 0 | 0 | 5.820802 | 0.3336437 | 45.18804 | 0.008483354
77 | 0.1341115 | 0.1049859 | 42.38183 | 5.353854 | 0.2744546 | 0.2057227 | 0 | 0 | 5.85941 | 0.3001151 | 45.37383 | 0.01168185
77.5 | 0.1143119 | 0.1062728 | 41.96444 | 5.6885 | 0.3099844 | 0.1881905 | 0 | 0 | 5.703708 | 0.2463198 | 45.67003 | 0.008241743
78 | 0.09224689 | 0.09758793 | 41.61895 | 5.943609 | 0.3929085 | 0.1484972 | 0 | 0 | 5.381966 | 0.1962525 | 46.12313 | 0.004848726
78.5 | 0.09816339 | 0.06826758 | 41.58729 | 6.096798 | 0.4406847 | 0.1349947 | 0 | 0 | 5.469729 | 0.1658206 | 45.93145 | 0.006803744
79 | 0.1337456 | 0.04403713 | 41.75752 | 6.08198 | 0.3857827 | 0.1506641 | 0 | 0 | 5.599801 | 0.1737261 | 45.66239 | 0.01034839
79.5 | 0.1615315 | 0.02671669 | 41.9794 | 5.913697 | 0.2838016 | 0.2066702 | 0 | 0 | 5.541226 | 0.2131117 | 45.64802 | 0.02581956
80 | 0.2006858 | 0.03144735 | 42.16616 | 5.811093 | 0.2129629 | 0.2528352 | 0 | 0 | 5.560512 | 0.2659252 | 45.45296 | 0.04542537
80.5 | 0.2091874 | 0.03475582 | 42.15868 | 5.680763 | 0.1998081 | 0.2537444 | 0 | 0 | 5.603433 | 0.2834903 | 45.5183 | 0.05783096
81 | 0.1492887 | 0.02974674 | 42.09503 | 5.50902 | 0.2406322 | 0.2435238 | 0 | 0.0002989573 | 5.553623 | 0.2926818 | 45.82793 | 0.05823026
81.5 | 0.09937433 | 0.03672879 | 42.13742 | 5.474298 | 0.2417253 | 0.2290521 | 0 | 0 | 5.388669 | 0.3349429 | 46.01703 | 0.04076713
82 | 0.0579085 | 0.06147444 | 42.15402 | 5.556048 | 0.2185523 | 0.2028539 | 0 | 0 | 5.167868 | 0.3543537 | 46.2007 | 0.02622429
82.5 | 0.04671351 | 0.07350735 | 42.24608 | 5.333174 | 0.2189188 | 0.1575713 | 0.009248147 | 0 | 4.955416 | 0.3558397 | 46.58805 | 0.01547821
83 | 0.08427911 | 0.06701596 | 42.3893 | 4.976336 | 0.2130701 | 0.1205192 | 0.03350019 | 0 | 4.759562 | 0.3495963 | 46.99984 | 0.00698861
83.5 | 0.1075713 | 0.06662319 | 42.16167 | 4.977563 | 0.2797754 | 0.1363895 | 0 | 0 | 4.67185 | 0.3281155 | 47.26187 | 0.008565368
84 | 0.08503254 | 0.07788917 | 41.94189 | 4.989227 | 0.362066 | 0.1657409 | 0 | 0 | 4.689628 | 0.3256866 | 47.34774 | 0.0151016
84.5 | 0.07085757 | 0.08403613 | 42.41346 | 4.763964 | 0.3163486 | 0.1889698 | 0 | 0 | 4.886577 | 0.3161959 | 46.94181 | 0.01778228
85 | 0.09069361 | 0.09915531 | 42.71953 | 4.714757 | 0.2594872 | 0.1914299 | 0 | 0 | 5.043438 | 0.2884176 | 46.58168 | 0.01140614
85.5 | 0.08979197 | 0.1319301 | 42.40236 | 4.918691 | 0.2909039 | 0.1496455 | 0.01461737 | 0 | 5.193646 | 0.2443506 | 46.55424 | 0.009823639
86 | 0.08009156 | 0.145169 | 42.02217 | 4.994181 | 0.317357 | 0.1123325 | 0.01956466 | 0 | 5.334736 | 0.2164021 | 46.74472 | 0.01327733
86.5 | 0.1101058 | 0.1407995 | 41.81409 | 5.128053 | 0.3691078 | 0.1002119 | 0 | 0 | 5.390302 | 0.2214636 | 46.71482 | 0.01105148
87 | 0.1405222 | 0.1288756 | 41.81911 | 5.360774 | 0.4484674 | 0.07798349 | 0 | 0 | 5.509898 | 0.2622802 | 46.24826 | 0.00383201
87.5 | 0.1173724 | 0.1158631 | 42.01219 | 5.17476 | 0.4269038 | 0.05209816 | 0 | 0 | 5.567325 | 0.2644386 | 46.26761 | 0.001442498
88 | 0.08737306 | 0.114337 | 42.29097 | 4.771239 | 0.3767246 | 0.06236681 | 0 | 0 | 5.554366 | 0.2378345 | 46.49797 | 0.006819726
88.5 | 0.08347099 | 0.1155218 | 42.43209 | 4.71239 | 0.414968 | 0.05220743 | 0 | 0 | 5.470187 | 0.2487107 | 46.45741 | 0.01304576
89 | 0.1124024 | 0.1206572 | 42.43038 | 4.727723 | 0.4628757 | 0.03539893 | 0.009050383 | 0.001666461 | 5.320416 | 0.2450309 | 46.52419 | 0.01021034
89.5 | 0.1436376 | 0.1303089 | 42.2294 | 4.637899 | 0.5149048 | 0.1110401 | 0.02691557 | 0.01135348 | 5.184816 | 0.2416709 | 46.76805 | 0
90 | 0.1470124 | 0.1385828 | 41.71731 | 4.700661 | 0.5746132 | 0.163796 | 0.0352325 | 0.02182655 | 5.042125 | 0.2346269 | 47.22421 | 0
90.5 | 0.122246 | 0.1376909 | 41.26148 | 4.801487 | 0.5468293 | 0.1587844 | 0.006018118 | 0.01856698 | 4.865268 | 0.2367493 | 47.84488 | 0
91 | 0.06324351 | 0.1211946 | 41.37456 | 4.713517 | 0.5168585 | 0.1443002 | 0 | 0.009290446 | 4.794069 | 0.2461547 | 48.01682 | 0
91.5 | 0.03213889 | 0.1011661 | 41.98918 | 4.375184 | 0.5058558 | 0.1135363 | 0 | 0.003173772 | 4.787986 | 0.2309857 | 47.8608 | 0
92 | 0.02014998 | 0.08336625 | 42.435 | 4.102156 | 0.4455203 | 0.09993021 | 0 | 0 | 4.772036 | 0.2263979 | 47.81544 | 0
92.5 | 0 | 0.1052235 | 42.72046 | 3.996145 | 0.3416226 | 0.09551658 | 0.002618177 | 0 | 4.950125 | 0.2092659 | 47.57903 | 0
93 | 0 | 0.1373385 | 42.77068 | 3.925278 | 0.2987415 | 0.09163032 | 0.01444875 | 0 | 5.09088 | 0.1883809 | 47.48262 | 0
93.5 | 0.004774705 | 0.1492214 | 42.42025 | 3.944171 | 0.2490408 | 0.101236 | 0.0227444 | 0 | 5.187956 | 0.229906 | 47.6907 | 0
94 | 0 | 0.171811 | 42.17109 | 3.958231 | 0.1752043 | 0.112956 | 0.02935855 | 0 | 5.320165 | 0.296361 | 47.76483 | 0
94.5 | 0 | 0.1754503 | 42.0958 | 4.159451 | 0.1918013 | 0.1191609 | 0.0287956 | 0 | 5.363255 | 0.3204149 | 47.54587 | 0
95 | 0 | 0.1506273 | 42.07927 | 4.459776 | 0.2218315 | 0.1190492 | 0.02809591 | 0 | 5.376151 | 0.3222444 | 47.23901 | 0.003942894
95.5 | 0 | 0.1189945 | 42.18891 | 4.521115 | 0.2414911 | 0.08636643 | 0.03036256 | 0 | 5.181228 | 0.3604947 | 47.25997 | 0.01107006
96 | 0 | 0.09867319 | 42.33412 | 4.459918 | 0.2684447 | 0.05548731 | 0.02827411 | 0 | 4.925097 | 0.376622 | 47.43882 | 0.01454686
96.5 | 0 | 0.09569633 | 42.37069 | 4.267271 | 0.2451316 | 0.0911359 | 0.02435339 | 0 | 4.854409 | 0.33391 | 47.70306 | 0.01434165
97 | 0 | 0.1101532 | 42.37089 | 4.023248 | 0.2343256 | 0.1481966 | 0.023517 | 0 | 4.74603 | 0.3159214 | 48.01157 | 0.0161465
97.5 | 0 | 0.1671683 | 42.48779 | 3.827784 | 0.2989541 | 0.1642764 | 0.0211683 | 0 | 4.660257 | 0.3137891 | 48.04286 | 0.01594703
98 | 0 | 0.2057789 | 42.59066 | 3.761652 | 0.3274825 | 0.1445886 | 0.01276159 | 0 | 4.702689 | 0.2872122 | 47.94716 | 0.02001587
98.5 | 0.0216152 | 0.1920682 | 42.4812 | 3.785445 | 0.3526887 | 0.1049382 | 0.009232016 | 0.0002470181 | 4.829995 | 0.2558576 | 47.95158 | 0.0151372
99 | 0.07213172 | 0.1765113 | 42.18731 | 3.830682 | 0.4388852 | 0.07282059 | 0.009281866 | 0.00428741 | 4.951902 | 0.2459672 | 48.00662 | 0.003599084
99.5 | 0.08333158 | 0.1830557 | 41.88267 | 3.958069 | 0.5699422 | 0.1073577 | 0.0145311 | 0.006696103 | 4.92548 | 0.2253246 | 48.04355 | 0
100 | 0.0740315 | 0.2061401 | 41.74167 | 3.904046 | 0.6757563 | 0.1525784 | 0.03198718 | 0.004537382 | 4.750207 | 0.2061554 | 48.25289 | 0
100.5 | 0.04869286 | 0.2353624 | 41.97234 | 3.814553 | 0.617262 | 0.1626918 | 0.04738518 | 0.00473911 | 4.576325 | 0.2464272 | 48.27422 | 0
101 | 0.03106025 | 0.2509254 | 42.3357 | 3.77686 | 0.5274744 | 0.1768272 | 0.04953 | 0.006993551 | 4.587454 | 0.2880025 | 47.96917 | 0
101.5 | 0.08361626 | 0.2509252 | 42.44923 | 3.684269 | 0.4624748 | 0.2025302 | 0.02383859 | 0.01299562 | 4.655637 | 0.2791072 | 47.89538 | 0
102 | 0.1461256 | 0.2485525 | 42.39165 | 3.772182 | 0.4079841 | 0.2272589 | 0 | 0.02064901 | 4.68454 | 0.2673725 | 47.83369 | 0
102.5 | 0.1721503 | 0.2575644 | 42.36933 | 3.953026 | 0.406687 | 0.1920225 | 0.006721332 | 0.02276131 | 4.9694 | 0.2866768 | 47.36366 | 0
103 | 0.144133 | 0.2918547 | 42.36853 | 3.85257 | 0.4125798 | 0.1393357 | 0.01853295 | 0.02241622 | 5.285576 | 0.3245644 | 47.1399 | 0
103.5 | 0.06022884 | 0.3732825 | 42.56943 | 3.764553 | 0.4336343 | 0.1047362 | 0.01618409 | 0.0134866 | 5.430974 | 0.395457 | 46.83803 | 0
104 | 0.01170233 | 0.4178998 | 42.83638 | 3.855676 | 0.4680433 | 0.09883229 | 0.01328018 | 0.004707327 | 5.499861 | 0.425883 | 46.36774 | 0
104.5 | 0.002808783 | 0.3956096 | 42.78836 | 3.745391 | 0.4950317 | 0.1326949 | 0.01355684 | 0.001993226 | 5.419326 | 0.3863301 | 46.6189 | 0
105 | 0 | 0.3834492 | 42.54293 | 3.646771 | 0.5447034 | 0.1444867 | 0.02010487 | 0.0002429809 | 5.383306 | 0.3479802 | 46.98603 | 0
105.5 | 0 | 0.3345478 | 42.42464 | 3.578458 | 0.5715078 | 0.1344845 | 0.02337685 | 8.532983e-06 | 5.352174 | 0.278418 | 47.30133 | 0.0010573
106 | 0 | 0.2622219 | 42.43039 | 3.451827 | 0.5605843 | 0.1275267 | 0.02218484 | 0 | 5.211054 | 0.2209929 | 47.70261 | 0.01060434
106.5 | 0 | 0.2516092 | 42.45761 | 3.466741 | 0.5678524 | 0.1371461 | 0.01932632 | 0 | 5.15681 | 0.2407913 | 47.69311 | 0.009008822
107 | 0.001028983 | 0.286352 | 42.49584 | 3.499274 | 0.5562566 | 0.1472701 | 0.02222333 | 0 | 5.130292 | 0.2648174 | 47.58742 | 0.009221049
107.5 | 0.02969715 | 0.3337389 | 42.58588 | 3.461046 | 0.5248043 | 0.1391265 | 0.02941539 | 0 | 5.125523 | 0.2812439 | 47.48435 | 0.005171111
108 | 0.06076857 | 0.3759989 | 42.61121 | 3.369656 | 0.4926853 | 0.1410668 | 0.02811744 | 0 | 5.204088 | 0.3202509 | 47.39616 | 0
108.5 | 0.06553542 | 0.3958191 | 42.57622 | 3.393687 | 0.4463018 | 0.1329999 | 0.03308122 | 0 | 5.199142 | 0.3482252 | 47.40899 | 0
109 | 0.06741763 | 0.4150105 | 42.53229 | 3.542297 | 0.4287935 | 0.1169059 | 0.03814881 | 0 | 5.087742 | 0.3457379 | 47.42565 | 0
109.5 | 0.06466043 | 0.4007372 | 42.30083 | 3.698909 | 0.4019902 | 0.09834193 | 0.03217443 | 0 | 4.901145 | 0.3368557 | 47.76436 | 0
110 | 0.04153534 | 0.3646213 | 42.06702 | 3.781368 | 0.3601171 | 0.08433406 | 0.02685638 | 0 | 4.800313 | 0.3167811 | 48.15706 | 0
110.5 | 0 | 0.3558955 | 42.16873 | 3.710267 | 0.3428036 | 0.108937 | 0.01610467 | 0 | 4.904371 | 0.2927171 | 48.0976 | 0.002582596
111 | 0 | 0.3534771 | 42.43104 | 3.66646 | 0.3400043 | 0.1248251 | 0.00546522 | 0 | 5.078706 | 0.2877175 | 47.70835 | 0.003953701
111.5 | 0 | 0.3469587 | 42.50166 | 3.702244 | 0.3827465 | 0.1213795 | 0.003626994 | 0 | 5.055844 | 0.2897479 | 47.59129 | 0.004505067
112 | 0 | 0.3517322 | 42.46563 | 3.688638 | 0.4403168 | 0.122654 | 0.003484566 | 0 | 4.878359 | 0.2563441 | 47.78891 | 0.003933307
112.5 | 0.01165425 | 0.3760098 | 42.40736 | 3.497336 | 0.4562868 | 0.1011575 | 0.01246806 | 0 | 4.864654 | 0.2053263 | 48.06362 | 0.004131395
113 | 0.03775465 | 0.3960624 | 42.13505 | 3.349395 | 0.4520272 | 0.07933042 | 0.02583992 | 0 | 4.898791 | 0.1903701 | 48.42951 | 0.005872596
113.5 | 0.04494275 | 0.4084982 | 41.7377 | 3.488926 | 0.4175673 | 0.05548455 | 0.02911167 | 0 | 4.797178 | 0.1952043 | 48.81297 | 0.01241671
114 | 0.05647195 | 0.4238302 | 41.55889 | 3.596081 | 0.3632234 | 0.02829039 | 0.02788688 | 0 | 4.706998 | 0.2150769 | 48.99913 | 0.02412377
114.5 | 0.0618527 | 0.4158455 | 41.68932 | 3.608726 | 0.3223846 | 0.0233197 | 0.02031521 | 0 | 4.800999 | 0.2153414 | 48.81617 | 0.02571647
115 | 0.05027814 | 0.3933081 | 41.81185 | 3.716348 | 0.3002377 | 0.02454807 | 0.01367405 | 0 | 4.965232 | 0.1902958 | 48.51648 | 0.01774725
115.5 | 0.02153768 | 0.4223759 | 41.53081 | 3.760141 | 0.3347009 | 0.03074268 | 0.01334874 | 0 | 4.965101 | 0.1921446 | 48.71116 | 0.01793947
116 | 0 | 0.4693659 | 41.31637 | 3.672108 | 0.404067 | 0.04028243 | 0.007618017 | 0 | 4.895106 | 0.2152083 | 48.95925 | 0.02062133
116.5 | 0.006097649 | 0.4770861 | 41.59282 | 3.441332 | 0.4465094 | 0.06608671 | 0.006030599 | 0 | 4.859042 | 0.2195388 | 48.86563 | 0.01982574
117 | 0.01879974 | 0.4690148 | 41.86564 | 3.240788 | 0.4850492 | 0.07788383 | 0.01069994 | 0 | 4.78733 | 0.1889935 | 48.83281 | 0.0229878
117.5 | 0.007696735 | 0.4471905 | 42.1519 | 3.268447 | 0.5048825 | 0.05974405 | 0.004349098 | 0.001245631 | 4.837891 | 0.1842139 | 48.51222 | 0.02021434
118 | 0.003454259 | 0.4252505 | 42.32694 | 3.328367 | 0.4831442 | 0.05814208 | 0 | 0.01076917 | 4.960312 | 0.2038587 | 48.19249 | 0.007276606
118.5 | 0.006807149 | 0.4236804 | 42.3219 | 3.462743 | 0.4851771 | 0.06960061 | 0 | 0.006346107 | 5.06155 | 0.2241359 | 47.93806 | 0
119 | 0.0008205016 | 0.4226104 | 42.34114 | 3.607785 | 0.5196096 | 0.07563657 | 0 | 0.002776576 | 5.152751 | 0.2680019 | 47.60887 | 0
119.5 | 0.02125704 | 0.4506525 | 42.33561 | 3.638884 | 0.5730232 | 0.06590252 | 0 | 0.001153573 | 5.218555 | 0.2852818 | 47.40968 | 0
120 | 0.04532496 | 0.5091465 | 42.44993 | 3.589333 | 0.594365 | 0.0573668 | 0 | 0.000470413 | 5.353244 | 0.2784296 | 47.12239 | 0
120.5 | 0.05036492 | 0.5260157 | 42.38992 | 3.451935 | 0.5413558 | 0.07494416 | 0.003674271 | 0 | 5.478069 | 0.2689279 | 47.21136 | 0.003428507
121 | 0.04955802 | 0.5176057 | 42.17665 | 3.315832 | 0.4844631 | 0.1001979 | 0.01275493 | 0 | 5.537991 | 0.2635672 | 47.53457 | 0.006809719
121.5 | 0.04338037 | 0.5172735 | 42.15333 | 3.207657 | 0.4618025 | 0.1020365 | 0 | 0 | 5.589367 | 0.2928953 | 47.62507 | 0.007184192
122 | 0.04591348 | 0.5057962 | 42.14285 | 3.048154 | 0.4454889 | 0.08975908 | 0 | 0 | 5.585279 | 0.329385 | 47.79915 | 0.008227087
122.5 | 0.03497709 | 0.4743173 | 42.29216 | 2.868429 | 0.4130007 | 0.08547998 | 0 | 0 | 5.605824 | 0.3218704 | 47.8984 | 0.005543011
123 | 0.01667213 | 0.4697765 | 42.46201 | 2.814623 | 0.3992015 | 0.08334382 | 0 | 0 | 5.662047 | 0.2971999 | 47.79375 | 0.001374109
123.5 | 0.01582997 | 0.493521 | 42.35606 | 2.796624 | 0.3857277 | 0.07431839 | 0.007102218 | 0 | 5.506323 | 0.2846104 | 48.07989 | 0
124 | 0.010033 | 0.4980217 | 42.21788 | 2.734442 | 0.3561798 | 0.06455513 | 0.01386212 | 0 | 5.244707 | 0.2812481 | 48.57907 | 0
124.5 | 0 | 0.5120507 | 42.0837 | 2.697055 | 0.3066154 | 0.06141505 | 0.01179651 | 0 | 5.091092 | 0.2969597 | 48.93931 | 0
125 | 0 | 0.5320581 | 41.90892 | 2.820192 | 0.2701098 | 0.06796859 | 0.008450059 | 0 | 5.074092 | 0.3128301 | 49.00475 | 0.0006251924
125.5 | 0 | 0.5198642 | 41.87113 | 3.014266 | 0.3061222 | 0.08218556 | 0.006745147 | 0 | 5.068719 | 0.3338188 | 48.79715 | 0
126 | 0 | 0.5284057 | 41.99216 | 3.052856 | 0.3483229 | 0.09558147 | 0.007177418 | 0 | 5.077473 | 0.3216664 | 48.57635 | 0
126.5 | 0.001227145 | 0.5678942 | 42.3232 | 2.981576 | 0.391318 | 0.1078048 | 0.005166481 | 0 | 5.406996 | 0.2619816 | 47.95284 | 0
127 | 0.01173573 | 0.5998864 | 42.56036 | 2.884183 | 0.4225724 | 0.1102256 | 0 | 0 | 5.702254 | 0.2250576 | 47.48373 | 0
127.5 | 0.02123492 | 0.6588593 | 42.51561 | 2.827965 | 0.3825768 | 0.0932481 | 0 | 0 | 5.698087 | 0.2097057 | 47.59271 | 0
128 | 0.03032284 | 0.7423737 | 42.45655 | 2.884883 | 0.3234505 | 0.06795787 | 0 | 9.013515e-06 | 5.695357 | 0.2150331 | 47.57874 | 0.005329248
128.5 | 0.02362631 | 0.7728506 | 42.43938 | 2.924525 | 0.3128673 | 0.05935632 | 0 | 0.0001547006 | 5.665037 | 0.2334783 | 47.55843 | 0.01029655
129 | 0.008421333 | 0.74893 | 42.26132 | 2.910019 | 0.3010221 | 0.0513299 | 0 | 0 | 5.504822 | 0.2327976 | 47.97161 | 0.009729034
129.5 | 0.01159528 | 0.7796246 | 42.08343 | 2.941247 | 0.3264342 | 0.04188901 | 0 | 2.456842e-05 | 5.379712 | 0.2565029 | 48.17393 | 0.005606986
130 | 0.02110048 | 0.8568631 | 42.04016 | 2.892351 | 0.3826212 | 0.04083821 | 0.00437176 | 0.0001147669 | 5.316502 | 0.2820305 | 48.16305 | 0
130.5 | 0.02106676 | 0.9236123 | 42.0035 | 2.782765 | 0.4270097 | 0.0254705 | 0.005584877 | 0.0003923188 | 5.276338 | 0.2676085 | 48.26622 | 0.000425458
131 | 0.01285771 | 0.9969387 | 42.05463 | 2.695925 | 0.4719399 | 0.0204596 | 0.002973505 | 0.00120206 | 5.282368 | 0.2553476 | 48.19571 | 0.009653603
131.5 | 0 | 1.016663 | 42.13485 | 2.70241 | 0.465784 | 0.03201596 | 0 | 0.001092653 | 5.404702 | 0.2510109 | 47.98185 | 0.009615642
132 | 0 | 0.988967 | 42.16744 | 2.775641 | 0.4407974 | 0.03465932 | 0 | 0.001055047 | 5.623299 | 0.2530378 | 47.71039 | 0.004716473
132.5 | 0 | 0.9568243 | 42.21997 | 2.84341 | 0.4618929 | 0.04407195 | 0 | 0 | 5.835411 | 0.2629589 | 47.37546 | 0
133 | 0 | 0.9101398 | 42.21923 | 2.895146 | 0.4610059 | 0.07397619 | 0 | 0 | 5.972973 | 0.2542531 | 47.21327 | 0
133.5 | 0 | 0.9178316 | 42.34034 | 2.915023 | 0.3895049 | 0.09189431 | 0 | 0 | 6.001248 | 0.2091484 | 47.13501 | 0
134 | 0 | 1.001642 | 42.63111 | 2.842731 | 0.3440764 | 0.09136132 | 0 | 0 | 6.024954 | 0.175146 | 46.88565 | 0.003325211
134.5 | 0 | 1.055145 | 42.72333 | 2.788107 | 0.3014869 | 0.07702528 | 0 | 0 | 6.051648 | 0.216819 | 46.78082 | 0.005624905
135 | 0 | 1.045641 | 42.70102 | 2.877412 | 0.2828109 | 0.0564938 | 0 | 0 | 6.11057 | 0.2682504 | 46.652 | 0.005803799
135.5 | 0 | 1.026586 | 42.63858 | 2.851987 | 0.3298039 | 0.04740098 | 0 | 0.001262497 | 6.187883 | 0.2648536 | 46.64402 | 0.007619964
136 | 0.001072248 | 1.001411 | 42.50175 | 2.825406 | 0.3827124 | 0.0505138 | 0.007159077 | 0.002760351 | 6.225586 | 0.2515448 | 46.74477 | 0.005316923
136.5 | 0.02389233 | 0.94843 | 42.36868 | 2.894671 | 0.410658 | 0.05270556 | 0.01441096 | 0.007358455 | 6.298829 | 0.2480306 | 46.72635 | 0.005981538
137 | 0.02865944 | 0.8814132 | 42.29597 | 2.909463 | 0.3983217 | 0.04915845 | 0.01583287 | 0.01105389 | 6.33844 | 0.258284 | 46.80502 | 0.008380585
137.5 | 0.01970715 | 0.8813142 | 42.15735 | 3.092458 | 0.4511947 | 0.0575858 | 0.01527162 | 0.008633104 | 6.336564 | 0.2639731 | 46.70318 | 0.01276941
138 | 0.01496147 | 0.9001501 | 42.00263 | 3.299037 | 0.515661 | 0.07291902 | 0.01237963 | 0.006278697 | 6.294923 | 0.2496449 | 46.61329 | 0.01812018
138.5 | 0.01084618 | 0.8523259 | 42.01591 | 3.452346 | 0.5539839 | 0.07212757 | 0.006221391 | 0.004162314 | 6.238394 | 0.2484961 | 46.53074 | 0.01445157
139 | 0.01343208 | 0.8099133 | 42.05504 | 3.563898 | 0.6020115 | 0.0655709 | 0 | 0.00221626 | 6.260856 | 0.2410113 | 46.37895 | 0.007100444
139.5 | 0.02604146 | 0.779777 | 42.13679 | 3.451874 | 0.5636948 | 0.06737444 | 0 | 0.004045326 | 6.280505 | 0.2217672 | 46.46568 | 0.002444959
140 | 0.03971226 | 0.7690376 | 42.23981 | 3.331087 | 0.5239066 | 0.06286709 | 0 | 0.006378732 | 6.251927 | 0.2178814 | 46.55683 | 0.0005676515
140.5 | 0.04912954 | 0.7618708 | 42.20482 | 3.388155 | 0.5284071 | 0.03587371 | 0.004579434 | 0.004713098 | 6.248222 | 0.2154842 | 46.55592 | 0.002822141
141 | 0.05779591 | 0.7320719 | 42.17708 | 3.457064 | 0.5370067 | 0.01873087 | 0.01757681 | 0.002135197 | 6.308625 | 0.2010816 | 46.48631 | 0.004513633
141.5 | 0.03927869 | 0.7251899 | 42.40687 | 3.36594 | 0.4924305 | 0.03059498 | 0.02386712 | 0.001186179 | 6.377416 | 0.1845445 | 46.35155 | 0.001136426
142 | 0.006012959 | 0.7488785 | 42.68406 | 3.292113 | 0.4113915 | 0.03662772 | 0.02667533 | 0.0006518183 | 6.445252 | 0.1782357 | 46.1701 | 0
142.5 | 0.003518707 | 0.7657456 | 42.76689 | 3.280981 | 0.3765804 | 0.03230311 | 0.0282395 | 0.0008531569 | 6.529266 | 0.2020899 | 46.01354 | 0
143 | 0.01360478 | 0.762307 | 42.77547 | 3.276626 | 0.3660989 | 0.02970207 | 0.02454004 | 0.0008376074 | 6.552745 | 0.2403936 | 45.95625 | 0.001424261
143.5 | 0.02003552 | 0.7674705 | 42.61955 | 3.247863 | 0.3669861 | 0.005252872 | 0.01503783 | 0.0004302826 | 6.504022 | 0.2885941 | 46.16023 | 0.004530249
144 | 0.0267399 | 0.7766911 | 42.48921 | 3.132437 | 0.3417302 | 0 | 0.01049255 | 0.0001659483 | 6.476373 | 0.3388615 | 46.40252 | 0.004783327
144.5 | 0.02346712 | 0.7734733 | 42.52853 | 3.168159 | 0.3461717 | 0 | 0.004654905 | 5.778128e-05 | 6.447928 | 0.351046 | 46.35087 | 0.005644967
145 | 0.01386433 | 0.7433106 | 42.41133 | 3.322264 | 0.4135038 | 0 | 0 | 0.0001251445 | 6.43395 | 0.3408493 | 46.31767 | 0.003141699
145.5 | 0.0162079 | 0.712887 | 42.3305 | 3.316239 | 0.4419759 | 0.009668652 | 0 | 0.001051681 | 6.424209 | 0.2969975 | 46.45027 | 0
146 | 0.01865204 | 0.7111439 | 42.33647 | 3.224486 | 0.4206229 | 0.01592407 | 0 | 0.002265903 | 6.430771 | 0.2488838 | 46.59078 | 0
146.5 | 0.01931502 | 0.7252885 | 42.34915 | 3.13469 | 0.3806291 | 0.03045603 | 0 | 0.005635959 | 6.584198 | 0.2398402 | 46.5308 | 0
147 | 0.02051644 | 0.738476 | 42.4361 | 3.097562 | 0.3374536 | 0.0462594 | 0.005805977 | 0.0079368 | 6.692529 | 0.2433944 | 46.37085 | 0.003110891
147.5 | 0.01901763 | 0.7722922 | 42.36633 | 3.128243 | 0.3303998 | 0.05418112 | 0.005496584 | 0.00446665 | 6.64034 | 0.2252891 | 46.43897 | 0.01496582
148 | 0.02262783 | 0.8126346 | 42.36415 | 3.215241 | 0.3551121 | 0.04877599 | 0 | 0.001502805 | 6.683541 | 0.2082493 | 46.2667 | 0.02146593
148.5 | 0.04046513 | 0.7898352 | 42.67118 | 3.374938 | 0.3596415 | 0.02338214 | 0 | 0.000759535 | 6.774544 | 0.2104451 | 45.73887 | 0.01593927
149 | 0.0641143 | 0.7544151 | 42.7949 | 3.516536 | 0.3515705 | 0.01054079 | 0 | 0.0004325191 | 6.842253 | 0.2164065 | 45.44056 | 0.00827404
149.5 | 0.06198192 | 0.7922067 | 42.68941 | 3.683232 | 0.3109655 | 0.02482617 | 0.002545944 | 0.001047854 | 6.912039 | 0.2259723 | 45.29151 | 0.004263447
150 | 0.04656721 | 0.8793595 | 42.59984 | 3.831657 | 0.2599325 | 0.04358614 | 0.009920613 | 0.002281763 | 6.938546 | 0.2336175 | 45.15321 | 0.001476448
150.5 | 0.02710669 | 0.9544627 | 42.34354 | 3.862809 | 0.2636302 | 0.05912082 | 0.01314453 | 0.002724441 | 6.849545 | 0.2294783 | 45.39296 | 0.001481938
151 | 0.006015428 | 0.9715686 | 42.07529 | 3.892237 | 0.2660825 | 0.05930815 | 0.01673424 | 0.001480647 | 6.684046 | 0.2180026 | 45.8063 | 0.002933787
151.5 | 0 | 0.9423761 | 42.13832 | 3.744643 | 0.2763545 | 0.02671545 | 0.01601755 | 0.0001889445 | 6.719114 | 0.2058761 | 45.92275 | 0.007645271
152 | 0 | 0.9290902 | 42.36773 | 3.501873 | 0.3200408 | 0.002474599 | 0.0126627 | 0 | 6.8168 | 0.1912754 | 45.84448 | 0.01357138
152.5 | 0 | 0.9351262 | 42.393 | 3.54437 | 0.3779276 | 0.0188709 | 0.01216802 | 0 | 6.787411 | 0.1851915 | 45.72977 | 0.01616486
153 | 0 | 0.9480162 | 42.19302 | 3.692131 | 0.4481585 | 0.04188 | 0.01102481 | 0 | 6.729336 | 0.1971941 | 45.72206 | 0.01717247
153.5 | 0.02390288 | 0.9910712 | 41.84541 | 3.9255 | 0.5051987 | 0.04967293 | 0.009792225 | 0 | 6.798205 | 0.2268658 | 45.60473 | 0.01964816
154 | 0.04221526 | 1.036897 | 41.59132 | 4.094715 | 0.5513327 | 0.04530912 | 0.006534801 | 0 | 6.997963 | 0.2509048 | 45.36054 | 0.02226685
154.5 | 0.03884864 | 1.1197 | 41.51164 | 4.185316 | 0.5695443 | 0.0463848 | 0 | 0.0004035197 | 7.263708 | 0.2581502 | 44.98398 | 0.02231869
155 | 0.03658777 | 1.197443 | 41.502 | 4.352869 | 0.5743125 | 0.05539427 | 0 | 0.005714455 | 7.513956 | 0.2580983 | 44.48081 | 0.02281375
155.5 | 0.03923465 | 1.253101 | 41.57327 | 4.567408 | 0.5917588 | 0.06073213 | 0 | 0.004692361 | 7.707702 | 0.2611436 | 43.9243 | 0.0166575
156 | 0.03844456 | 1.276061 | 41.7381 | 4.770034 | 0.5873697 | 0.06136231 | 0 | 0.003694632 | 7.915576 | 0.2693578 | 43.33127 | 0.008732965
156.5 | 0.0371276 | 1.201788 | 41.98495 | 4.817835 | 0.535923 | 0.05960035 | 0 | 0.002270541 | 7.962643 | 0.2625043 | 43.11931 | 0.01604658
157 | 0.04217513 | 1.161485 | 42.1259 | 4.797503 | 0.4849797 | 0.0561665 | 0.001421862 | 0.00128944 | 7.882085 | 0.2457707 | 43.17774 | 0.02348234
157.5 | 0.05268852 | 1.201818 | 42.16407 | 4.732267 | 0.4444338 | 0.05022587 | 0 | 0.001471316 | 7.898471 | 0.225149 | 43.21629 | 0.01311066
158 | 0.05930948 | 1.232061 | 42.17162 | 4.61109 | 0.4134715 | 0.04482127 | 0 | 0.001905876 | 7.977192 | 0.1993952 | 43.28732 | 0.001815132
158.5 | 0.0436787 | 1.263289 | 42.1913 | 4.439237 | 0.4206352 | 0.04620509 | 0 | 0.00187112 | 8.061651 | 0.1951896 | 43.33147 | 0.005469052
159 | 0.02628997 | 1.30074 | 42.20203 | 4.326702 | 0.433054 | 0.05213522 | 0 | 0.0009509973 | 8.161798 | 0.2132087 | 43.27055 | 0.01254217
159.5 | 0.01365981 | 1.274291 | 42.11241 | 4.403727 | 0.4324165 | 0.04817444 | 0 | 0 | 8.221378 | 0.2466863 | 43.22952 | 0.01774394
160 | 0 | 1.228875 | 42.0102 | 4.493253 | 0.4034478 | 0.04226921 | 0 | 0 | 8.188699 | 0.2751479 | 43.34151 | 0.0166015
160.5 | 0 | 1.248749 | 41.93889 | 4.511931 | 0.3300504 | 0.05484051 | 0 | 0 | 8.200737 | 0.2730266 | 43.4302 | 0.01158049
161 | 0 | 1.261969 | 41.94231 | 4.470951 | 0.3005762 | 0.06683089 | 0 | 0 | 8.300488 | 0.2722502 | 43.37581 | 0.008814305
161.5 | 0 | 1.241399 | 42.04231 | 4.40574 | 0.314788 | 0.0662517 | 0.004116961 | 0 | 8.522306 | 0.2721419 | 43.1275 | 0.003452124
162 | 0.01946563 | 1.211973 | 42.16816 | 4.372748 | 0.3093518 | 0.06893746 | 0.001082636 | 0.00215727 | 8.770403 | 0.270883 | 42.79784 | 0.006997671
162.5 | 0.03524389 | 1.185582 | 42.17186 | 4.406843 | 0.3314176 | 0.08337738 | 0 | 0.002972628 | 9.007104 | 0.2758034 | 42.4871 | 0.01269637
163 | 0.0440239 | 1.161175 | 42.1525 | 4.556745 | 0.3611496 | 0.08828411 | 0 | 0.0002640644 | 9.386676 | 0.2834104 | 41.95143 | 0.0143378
163.5 | 0.03915627 | 1.12073 | 42.31798 | 4.644713 | 0.3621423 | 0.07624187 | 0 | 0 | 9.762575 | 0.3094438 | 41.35655 | 0.01046842
164 | 0.01577351 | 1.070225 | 42.64963 | 4.612009 | 0.3424178 | 0.06447524 | 0 | 0 | 10.20078 | 0.3319412 | 40.70941 | 0.003343486
164.5 | 0.01768199 | 1.033882 | 42.9554 | 4.40441 | 0.3086735 | 0.0671966 | 0 | 0 | 10.49866 | 0.3201008 | 40.38916 | 0.004833065
165 | 0.04044199 | 1.029373 | 43.0901 | 4.130014 | 0.298743 | 0.08964172 | 0.009726877 | 0 | 10.74437 | 0.2919379 | 40.26534 | 0.01030758
165.5 | 0.05314935 | 0.967429 | 43.22526 | 3.882708 | 0.3038103 | 0.1010749 | 0.01609596 | 0 | 11.18367 | 0.2773 | 39.97083 | 0.01867601
166 | 0.06791908 | 0.8894898 | 43.38359 | 3.585533 | 0.3217743 | 0.1044392 | 0.01171325 | 0 | 11.77132 | 0.2795849 | 39.56359 | 0.02104825
166.5 | 0.0938458 | 0.8412239 | 43.58793 | 3.332914 | 0.3372289 | 0.1166614 | 0.01068385 | 0 | 12.51346 | 0.2983521 | 38.85374 | 0.01395477
167 | 0.1173714 | 0.7671352 | 43.81229 | 3.158161 | 0.3284374 | 0.1433169 | 0.009422188 | 0.001213528 | 13.38273 | 0.3189235 | 37.95017 | 0.010831
167.5 | 0.1182798 | 0.7054187 | 44.14613 | 3.001428 | 0.3444828 | 0.1659804 | 0.01435707 | 0.002092083 | 14.67951 | 0.3370196 | 36.46637 | 0.01893726
168 | 0.1077525 | 0.6685156 | 44.46586 | 2.936464 | 0.3942923 | 0.1649425 | 0.02223511 | 0.001163193 | 15.8751 | 0.3596996 | 34.97911 | 0.02486924
168.5 | 0.0886286 | 0.6141265 | 45.01431 | 3.030512 | 0.4677698 | 0.1874322 | 0.03713077 | 0.0004635724 | 17.62184 | 0.3684257 | 32.54717 | 0.02218621
169 | 0.07486355 | 0.5631134 | 45.49397 | 3.149512 | 0.4972499 | 0.2152875 | 0.05038019 | 0 | 19.13673 | 0.3729393 | 30.42638 | 0.01957866
169.5 | 0.07542332 | 0.4738953 | 45.71089 | 3.191476 | 0.505903 | 0.2874326 | 0.06034243 | 4.444023e-06 | 20.65327 | 0.3807933 | 28.64731 | 0.01326498
170 | 0.07786509 | 0.3898816 | 45.61998 | 3.118985 | 0.5294338 | 0.3888943 | 0.07015756 | 0 | 21.95945 | 0.3894899 | 27.44782 | 0.008040363
170.5 | 0.07977865 | 0.341827 | 44.90684 | 2.941447 | 0.5436542 | 0.5410114 | 0.08114863 | 0 | 23.80768 | 0.4339358 | 26.31574 | 0.006940881
171 | 0.08263767 | 0.3104172 | 43.81612 | 2.73668 | 0.5349965 | 0.6886495 | 0.08831892 | 0.0008156303 | 25.59099 | 0.4702097 | 25.67702 | 0.003140112
171.5 | 0.1043205 | 0.2919915 | 41.56424 | 2.502556 | 0.5319917 | 0.8189475 | 0.08886901 | 0.003201161 | 26.04554 | 0.4633512 | 27.58224 | 0.002760312
172 | 0.1456249 | 0.2811295 | 38.76924 | 2.293161 | 0.5422091 | 0.9147829 | 0.0868951 | 0.004442245 | 25.91654 | 0.4609641 | 30.57356 | 0.01146297
172.5 | 0.1836733 | 0.2665957 | 35.47629 | 2.17409 | 0.5073572 | 0.8005382 | 0.07699896 | 0.006611144 | 24.22642 | 0.4327233 | 35.81683 | 0.03186747
173 | 0.2444478 | 0.2169016 | 31.58625 | 1.986299 | 0.4396993 | 0.6305663 | 0.05901124 | 0.007441912 | 21.80299 | 0.376922 | 42.59493 | 0.05452945
173.5 | 0.3233347 | 0.1748236 | 28.82703 | 1.907587 | 0.3994265 | 0.4822494 | 0.03644468 | 0.007965319 | 19.20375 | 0.3491166 | 48.2318 | 0.05647635
174 | 0.3896445 | 0.1277067 | 26.0505 | 2.017431 | 0.3637648 | 0.3374971 | 0.01464243 | 0.00868575 | 16.33023 | 0.3437385 | 53.96949 | 0.04667454
174.5 | 0.512958 | 0.0943409 | 24.46029 | 2.09564 | 0.3041402 | 0.3039851 | 0.003790507 | 0.005262271 | 14.30617 | 0.3479675 | 57.52366 | 0.04179714
175 | 0.6936822 | 0.09021474 | 23.06567 | 2.029918 | 0.2174971 | 0.2733491 | 0.005126423 | 0.0005502852 | 12.39476 | 0.3573069 | 60.81601 | 0.0559172
175.5 | 0.9496273 | 0.1058911 | 22.26109 | 2.061325 | 0.1678611 | 0.3040889 | 0.001806413 | 0 | 11.56245 | 0.3569718 | 62.15013 | 0.07875335
176 | 1.255788 | 0.1293577 | 21.42809 | 2.169265 | 0.1314456 | 0.3611183 | 0 | 0 | 10.81235 | 0.343424 | 63.28847 | 0.08069786
176.5 | 1.440534 | 0.1570652 | 20.85962 | 2.252006 | 0.04016966 | 0.3170177 | 0.004325537 | 0.0007805441 | 10.51338 | 0.3376319 | 63.99401 | 0.08346195
177 | 1.615158 | 0.1538623 | 20.00574 | 2.384616 | 0 | 0.2357973 | 0.03544037 | 0.02336476 | 10.43555 | 0.3032098 | 64.71532 | 0.09194434
177.5 | 1.759155 | 0.09321368 | 18.72961 | 2.092311 | 0 | 0.1922881 | 0.05563368 | 0.03537389 | 10.60247 | 0.2166659 | 66.13193 | 0.09135583
178 | 1.825347 | 0.03499119 | 17.55059 | 1.637462 | 0 | 0.2063029 | 0.03946986 | 0.04318621 | 10.77865 | 0.1584752 | 67.61779 | 0.1077328
178.5 | 1.567179 | 0 | 15.9195 | 1.678837 | 0 | 0.3214793 | 0 | 0.05304964 | 10.81763 | 0.1885907 | 69.35711 | 0.09661914
179 | 1.10386 | 0 | 13.94963 | 1.978032 | 0.08071096 | 0.4675176 | 0 | 0.03265167 | 10.89039 | 0.2053207 | 71.21399 | 0.07789855
179.5 | 0.6620714 | 0 | 11.75526 | 2.231135 | 0.1106467 | 0.4705349 | 0 | 0 | 10.72879 | 0.1633837 | 73.78464 | 0.09354361
180 | 0.3394977 | 0 | 8.936488 | 1.97255 | 0.1916701 | 0.3544791 | 0 | 0 | 10.43643 | 0.1333427 | 77.55714 | 0.07840183
180.5 | 0.2637176 | 0 | 7.005619 | 1.681244 | 0.4539991 | 0.435525 | 0 | 0 | 10.5198 | 0.1354362 | 79.46081 | 0.0438487
181 | 0.2442051 | 0 | 5.320073 | 1.786956 | 0.5193074 | 0.5330326 | 0 | 0.01980288 | 10.63484 | 0.156238 | 80.75283 | 0.03271711
181.5 | 0.1408969 | 0 | 3.482394 | 1.733049 | 0.2275823 | 0.4810095 | 0 | 0.01189583 | 10.81968 | 0.2382943 | 82.8652 | 0
182 | 0.08018021 | 0 | 1.692211 | 1.358369 | 0 | 0.4263277 | 0 | 0 | 11.14808 | 0.291876 | 85.00296 | 0
182.5 | 0.1415456 | 0.01428589 | 0.8291062 | 1.374269 | 0 | 0.4643841 | 0 | 0 | 10.67943 | 0.3140018 | 86.18298 | 0
183 | 0.1910345 | 0.08662028 | 0.3852644 | 1.499632 | 0 | 0.5935149 | 0 | 0 | 10.07179 | 0.3852311 | 86.78691 | 0
183.5 | 0.1984604 | 0.1563073 | 0.07685885 | 1.232628 | 0.1322269 | 0.6142163 | 0 | 0 | 10.35549 | 0.3274038 | 86.90641 | 0
184 | 0.2025702 | 0.2001487 | 0.2232165 | 1.242846 | 0.2786396 | 0.5252913 | 0.03694249 | 0 | 10.67247 | 0.2274317 | 86.39045 | 0
184.5 | 0.1907905 | 0.1960786 | 0.2437867 | 1.357437 | 0.2952433 | 0.5054624 | 0.0618571 | 0 | 10.58072 | 0.2688868 | 86.29973 | 0
185 | 0.1138823 | 0.1456236 | 0.4565608 | 1.189393 | 0.2756856 | 0.518307 | 0.05312822 | 0.0007910127 | 10.53278 | 0.3314412 | 86.38241 | 0
185.5 | 0.03695749 | 0.02341042 | 0.6904785 | 0.9536411 | 0.2711224 | 0.2748633 | 0.01296314 | 0.05676636 | 10.62856 | 0.3298289 | 86.7214 | 0
186 | 0.0390835 | 0 | 0.2725987 | 0.9863473 | 0.2787261 | 0 | 0 | 0.09047709 | 10.58871 | 0.3333435 | 87.38196 | 0.02875433
186.5 | 0.07353623 | 0 | 0 | 1.106314 | 0.2702974 | 0.07576342 | 0 | 0.07599192 | 10.51367 | 0.3572286 | 87.49698 | 0.03021557
187 | 0.05489035 | 0 | 0 | 1.047113 | 0.26372 | 0.2982835 | 0 | 0.05538383 | 10.34475 | 0.345429 | 87.57042 | 0.02000949
187.5 | 0.07602387 | 0.03863013 | 0 | 0.9265687 | 0.177947 | 0.4685791 | 0 | 0.02646974 | 9.905244 | 0.3318335 | 88.0487 | 0
188 | 0.1437633 | 0.2570193 | 0.1747415 | 0.9032057 | 0.06744629 | 0.6095129 | 0 | 0 | 9.624983 | 0.3064251 | 87.9129 | 0
188.5 | 0.1273411 | 0.3730634 | 1.112614 | 1.077933 | 0.1308018 | 0.6479878 | 0 | 0 | 9.624218 | 0.2736639 | 86.63238 | 0
189 | 0.07922352 | 0.4423044 | 1.150611 | 1.236031 | 0.2467577 | 0.6233092 | 0 | 0.03421762 | 9.764891 | 0.3323114 | 86.06426 | 0.02608615
189.5 | 0.1074031 | 0.5212325 | 0.2717965 | 1.237979 | 0.2192918 | 0.6148732 | 0 | 0.1179051 | 10.02859 | 0.4678962 | 86.33691 | 0.0761232
190 | 0.1137502 | 0.513238 | 0.5076974 | 1.238358 | 0.1999604 | 0.631127 | 0 | 0.1199646 | 10.16593 | 0.4654655 | 85.97542 | 0.06909429
190.5 | 0.3336959 | 0.4367981 | 5.285711 | 1.608 | 0 | 0.7009151 | 0 | 0.009788798 | 11.51147 | 0.4000711 | 79.70855 | 0.005003947